## Sheet1
item | Li7 | Mg25 | Al27 | K39 | Ti49 | Mn55 | Fe57 | Rb85 | Sr88 | Zr90 | Ba137 | La139 | Ce140 | Nd146 | Pb208
Control | -4.583 | -0.88765 | -0.89887 | -1.3348 | -2.5118 | -3.3916 | -1.934 | -4.0302 | -3.3836 | -2.9707 | -3.7061 | -3.8738 | -3.5967 | -3.9155 | -4.8625
Control | -4.4818 | -0.88638 | -0.89388 | -1.3324 | -2.5117 | -3.3835 | -1.9383 | -4.0376 | -3.3769 | -2.9709 | -3.7033 | -3.8692 | -3.5998 | -3.9109 | -4.8876
Control | -4.4318 | -0.88727 | -0.89604 | -1.3283 | -2.4986 | -3.3741 | -1.9487 | -4.0178 | -3.3796 | -2.9671 | -3.7 | -3.8619 | -3.5892 | -3.9121 | -4.8738
Control | -4.4394 | -0.89426 | -0.8941 | -1.3369 | -2.4995 | -3.3823 | -1.9364 | -4.0518 | -3.3819 | -2.9591 | -3.705 | -3.8646 | -3.5893 | -3.9183 | -4.8636
Control | -4.5025 | -0.89141 | -0.89154 | -1.3378 | -2.5101 | -3.376 | -1.9273 | -4.0357 | -3.3776 | -2.9534 | -3.6918 | -3.8589 | -3.5852 | -3.937 | -4.8835
Recovered A | -4.5121 | -0.88967 | -0.89507 | -1.3395 | -2.5104 | -3.3772 | -1.9437 | -4.0408 | -3.379 | -2.965 | -3.6901 | -3.8745 | -3.592 | -3.9283 | -4.864
Recovered A | -4.4494 | -0.89426 | -0.8961 | -1.3369 | -2.4995 | -3.3843 | -1.9364 | -4.0518 | -3.3818 | -2.9591 | -3.705 | -3.8646 | -3.5893 | -3.9183 | -4.8636
Recovered B | -4.5025 | -0.89141 | -0.89154 | -1.3378 | -2.5101 | -3.376 | -1.9273 | -4.0357 | -3.3776 | -2.9534 | -3.6918 | -3.8589 | -3.5852 | -3.937 | -4.8835
Recovered B | -4.5021 | -0.88967 | -0.89207 | -1.3395 | -2.5104 | -3.3772 | -1.9337 | -4.0408 | -3.379 | -2.965 | -3.6901 | -3.8645 | -3.592 | -3.9283 | -4.864
Recovered C | -4.5942 | -0.54891 | -1.8941 | -2.2575 | -1.688 | -3.0255 | -1.0854 | -4.7055 | -3.2872 | -2.8318 | -3.5607 | -4.5918 | -4.267 | -4.6143 | -4.7418
Recovered C | -4.5686 | -0.54864 | -1.8969 | -2.2554 | -1.6902 | -3.0225 | -1.0786 | -4.7139 | -3.2833 | -2.8326 | -3.5412 | -4.5733 | -4.2664 | -4.6367 | -4.7077
Recovered D | -4.4947 | -0.5473 | -1.8972 | -2.2551 | -1.6868 | -3.0241 | -1.0815 | -4.6933 | -3.2824 | -2.8272 | -3.5599 | -4.5767 | -4.2721 | -4.6516 | -4.7252
Recovered D | -4.4836 | -0.54608 | -1.8952 | -2.2541 | -1.6882 | -3.0193 | -1.0793 | -4.709 | -3.277 | -2.8329 | -3.562 | -4.5682 | -4.2637 | -4.6282 | -4.7042
Recovered E | -4.5153 | -0.45053 | -2.0509 | -2.5415 | -2.8696 | -2.1492 | -1.1291 | -5.0495 | -2.7847 | -3.1936 | -3.6308 | -4.5551 | -4.3131 | -4.6727 | -4.6044
Recovered E | -4.5752 | -0.45264 | -2.0564 | -2.5443 | -2.9151 | -2.151 | -1.1315 | -5.0814 | -2.7874 | -3.1953 | -3.6354 | -4.5701 | -4.3101 | -4.7158 | -4.6043
Recovered E | -4.6173 | -0.45149 | -2.054 | -2.5426 | -2.9068 | -2.1518 | -1.1314 | -5.0748 | -2.7897 | -3.1866 | -3.6192 | -4.5769 | -4.3205 | -4.6908 | -4.5847